## Sheet1
Pietra Grey Marble Composition
Amount |  | Abbreviation |  | Composition
38–42% |  | CaO |  | Lime
20–25% |  | SiO2 |  | Silica
2–4% |  | Al2O3 |  | Alumina
1.5–2.5% |  | NaO & MgO |  | oxides
30–32% |  | MgCO3 |  | Magnesium carbonate
Technical Data Sheet
Pietra Grey Marble
Value |  |  |  | Test
Unit | Pietra grey | Maximum | Minimum
% | 0.44 | 2.5 | Petty | Porosity
kg/m3 | 2.77 | 2.8 | 2.5 | Density
MPa | 3 | 6 | 2.5 | Abrasive Resistance
MPa | 1266 | 1500 | 500 | Compressive Strength
W.A% | 0.42 | 1.5 | 0.3 | Water Absorbtion