## Sheet1
Technical Data Sheet
Carrara Marble
Value |  |  |  | Test
Unit | Carrara | Maximum | Minimum
% | 0.05 | 2.5 | Petty | Porosity
kg/m3 | 2.71 | 2.8 | 2.5 | Density
W.A% | 4 | 6 | 2.5 | Water Absorbtion
MPa | 920 | 1500 | 500 | Abrasive Resistance
MPa | 0.9 | 1.5 | 0.3 | Compressive Strength