## Sheet1
Technical Data Sheet
White Granite
Value |  |  |  | Test
Unit | White Granite | Maximum | Minimum
% | 0.14 | 2.5 | Petty | Porosity
kg/m3 | 2.74 | 2.8 | 2.5 | Density
MPa | 3 | 6 | 2.5 | Abrasion Resistance
MPa | 1177 | 1500 | 500 | Compressive Strength
W.A% | 0.29 | 1.5 | 0.3 | Water Absorbtion